## Sheet1
| Al | Ti | V | Cr | Mn | Fe | Co | Ni | Cu | Zn | Zr | Nb | Mo | Rh | Hf | Ta | W | Re | C | B | Si | P | S | Ru | N
Melting Point (K) | 933.47 | 1941 | 2183 | 2180 | 1519 | 1811 | 1768 | 1728 | 1357.77 | 692.68 | 2128 | 2750 | 2896 | 2237 | 2506 | 3290 | 3695 | 3459 | 3823 | 2348 | 1687 | 317.3 | 388.36 | 2607 | 63.05
Boiling porint | 2792 | 3560 | 3680 | 2944 | 2334 | 3134 | 3200 | 3186 | 3200 | 1180 | 4682 | 5017 | 4912 | 3968 | 4876 | 5731 | 5828 | 5869 | 4300 | 4273 | 3173 | 553.6 | 717.87 | 4423 | 77.36
electronegativity | 1.61 | 1.54 | 1.63 | 1.66 | 1.55 | 1.83 | 1.88 | 1.91 | 1.9 | 1.65 | 1.33 | 1.6 | 2.16 | 2.28 | 1.3 | 1.5 | 2.36 | 1.9 | 2.55 | 2.04 | 1.9 | 2.19 | 2.58 | 2.2 | 3.04
electron affinity kJ/mol | 42.5 | 7.6 | 50.6 | 64.3 | 0 | 15.7 | 63.7 | 112 | 118.4 | 0 | 41.1 | 86.1 | 71.9 | 109.7 | 0 | 31 | 78.6 | 14.5 | 153.9 | 26.7 | 133.6 | 72 | 200 | 101.3 | 7
valency | 3 | 4 | 5 | 6 | 7 | 6 | 5 | 4 | 4 | 2 | 4 | 5 | 6 | 6 | 4 | 5 | 6 | 7 | 4 | 3 | 4 | 5 | 6 | 8 | 5
1st ionization kJ/mol | 577.5 | 658.8 | 650.9 | 652.9 | 717.3 | 762.5 | 760.4 | 737.1 | 745.5 | 906.4 | 640.1 | 652.1 | 684.3 | 719.7 | 658.5 | 761 | 770 | 760 | 1086.5 | 800.6 | 786.5 | 1011.8 | 999.6 | 710.2 | 1402.3
radius calculated pm | 118 | 176 | 171 | 166 | 161 | 156 | 152 | 149 | 145 | 142 | 206 | 198 | 190 | 173 | 208 | 200 | 193 | 188 | 67 | 87 | 111 | 98 | 88 | 178 | 56
Bulk Modulus GPa | 76 | 110 | 160 | 160 | 120 | 170 | 180 | 180 | 140 | 70 | 88 | 170 | 230 | 380 | 110 | 200 | 310 | 370 | 33 | 320 | 100 | 11 | 7.7 | 220 | 0
Density kg/m3 | 2700 | 4507 | 6110 | 7140 | 7470 | 7874 | 8900 | 8908 | 8920 | 7140 | 6511 | 8570 | 10280 | 12450 | 13310 | 16650 | 19250 | 21020 | 2260 | 2460 | 2330 | 1829 | 1960 | 12370 | 1.251
Thermal conductivity W/mK | 235 | 22 | 31 | 94 | 7.8 | 80 | 100 | 91 | 400 | 120 | 23 | 54 | 139 | 150 | 23 | 57 | 170 | 48 | 140 | 27 | 150 | 0.236 | 0.205 | 120 | 0.0258
Specific heat J/kgK | 904 | 520 | 489 | 448 | 479 | 449 | 421 | 445 | 384.4 | 388 | 278 | 265 | 251 | 240 | 144 | 140 | 132 | 137 | 710 | 1030 | 710 | 769.7 | 705 | 238 | 1040